## Sheet1
槽号 | 工艺名称 | 温度℃ | 工艺时间 | 进料顺序 | 返回控制 |  | 区域内优先级 | 处理槽 内尺寸 |  |  |  |  | 天车负责区域
[8 empty] | 长（mm） | 宽（mm） | 高（mm） | 材质 | 保温
1 | 上料 | / | 35S | 1 |  |  |  | 800 | - | - | SUS304 |  | 第1台车
2 | 交换车 | / | 35S | 71 |  |  |  | 800 | - | - | SUS304+PP
3 | 超声波脱脂 | 50-60 | 180S | 2 |  |  |  | 1000 | 3000 | 1400 | SUS304 3T | Օ
4 | 水洗 | RT | 60S | 3 |  |  |  | 800 | 3000 | 1400 | PP 25T&PP 12T
5 | 水洗 | RT | 60S | 4 |  |  |  | 800 | 3000 | 1400 | PP 25T&PP 12T
6 | 碱洗 | 20-60 | 120S | 5 |  | 二选一 | 高，优先 | 800 | 3000 | 1400 | SUS304 3T | Օ
7 | 碱洗 | 20-60 | 120S |  |  |  | 高，优先 | 800 | 3000 | 1400 | SUS304 3T | Օ
8 | 水洗 | RT | 60S | 6 |  |  |  | 800 | 3000 | 1400 | PP 25T&PP 12T
9 | 水洗 | RT | 60S | 7 |  |  |  | 800 | 3000 | 1400 | PP 25T&PP 12T
10 | 剥黑膜 | RT | 120S | 8 |  | 二选一 |  | 800 | 3000 | 1400 | PP 25T&PP 15T
11 | 剥黑膜 | RT | 120S |  |  |  |  | 800 | 3000 | 1400 | PP 25T&PP 15T
12 | 水洗 | RT | 60S | 9 |  |  |  | 800 | 3000 | 1400 | PP 25T&PP 12T
13 | 热水洗 | 80 | 60S | 10 |  |  |  | 800 | 3000 | 1400 | SUS316*3T | Օ |  | 第2台车
14 | 化学抛光1 | 100 | 200/160/120/80s | 11 | 11 | 三选一 | 高，优先 | 1000 | 3000 | 1400 | SUS316L3T+ PVDF 5T | Օ
15 | 热水洗（可低温） | 80 | 60S | 12 | 12 |  |  | 800 | 3000 | 1400 | SUS316L*3T | Օ
16 | 化学抛光2 | 100 | 200/160/120/80s |  | 返回再来一次 |  | 高，优先 | 1000 | 3000 | 1400 | SUS316L3T+ PVDF 5T | Օ
17 | 热水洗 | 80 | 60S |  |  |  |  | 800 | 3000 | 1400 | SUS316L*3T | Օ
18 | 化学抛光3 | 100 | 200/160/120/80s |  |  |  | 高，优先 | 1000 | 3000 | 1400 | SUS316L3T+ PVDF 5T | Օ
19 | 顶喷水洗 | RT | 60S | 13 |  |  |  | 800 | 3000 | 1400 | PP 25T&PP 12T
20 | 剥黑膜 | RT | 120S | 14 |  |  |  | 800 | 3000 | 1400 | PP 25T&PP 15T
21 | 水洗 | RT | 60S | 15 |  |  |  | 800 | 3000 | 1400 | PP 25T&PP 12T
22 | 测光泽位 |  | 150S | 16 | 16 |  |  | 1000 |  |  | SUS304+PP |  | 第3台车
23 | 水洗 | RT | 60S | 17 |  |  |  | 800 | 3000 | 1400 | PP 25T&PP 12T
24 | 化学抛光4 | 100 | 200/160/120/80s |  |  | 同上化抛，选其一进 | 高，优先 | 1000 | 3000 | 1400 | SUS316L3T+ PVDF 5T | Օ
25 | 热水洗 | 80 | 60S |  |  |  |  | 800 | 3000 | 1400 | SUS316L*3T | Օ
26 | 化学抛光5 | 100 | 200/160/120/80s |  |  |  | 高，优先 | 1000 | 3000 | 1400 | SUS316L3T+ PVDF 5T | Օ
27 | 热水洗 | 80 | 60S |  |  |  |  | 800 | 3000 | 1400 | SUS316L*3T | Օ
28 | 顶喷水洗 | RT | 60S |  |  |  |  | 800 | 3000 | 1400 | PP 25T&PP 12T
29 | 剥黑膜 | RT | 120S |  |  |  |  | 800 | 3000 | 1400 | PP 25T&PP 15T
30 | 水洗 | RT | 60S |  |  |  |  | 800 | 3000 | 1400 | PP 25T&PP 12T
31 | 水洗 | RT | 60S |  |  |  |  | 800 | 3000 | 1400 | PP 25T&PP 12T
32 | 测光泽位 |  | 150S |  |  |  |  | 1000 |  |  | SUS304+PP |  |  | 第4台车
33 | 水洗 | RT | 60S | 18 |  |  |  | 800 | 3000 | 1400 | PP 25T&PP 12T
34 | 超声波热水洗 | 50-70 | 120S | 19 |  | 二选一 |  | 1000 | 3000 | 1400 | SUS304 3T | Օ
35 | 超声波热水洗 | 50-70 | 120S |  |  |  |  | 1000 | 3000 | 1400 | SUS304 3T | Օ
36 | 超声波热水洗 | 50-70 | 120S | 20 |  |  |  | 1000 | 3000 | 1400 | SUS304 3T | Օ
37 | 氧化前水洗 | RT | 60S | 21 |  |  |  | 800 | 3000 | 1400 | PP 25T&PP 12T
38 | 阳极氧化1 | 13-29 | 50min | 22 |  | 十选一 | 高，优先 | 1200 | 3000 | 1400 | PP 25T&PP 15T
39 | 阳极氧化2 | 13-29 | 50min |  |  |  | 高，优先 | 1200 | 3000 | 1400 | PP 25T&PP 15T |  | 第5台车
40 | 阳极氧化3 | 13-29 | 50min |  |  |  | 高，优先 | 2700 | 3000 | 1400 | PP 25T&PP 15T
41 | 阳极氧化4 | 13-29 | 50min |  |  |  | 高，优先 | 2700 | 3000 | 1400 | PP 25T&PP 15T
42 | 阳极氧化5 | 6-16 | 50min |  |  |  | 高，优先 | 1200 | 3000 | 1400 | PP 25T&PP 15T
43 | 阳极氧化6 | 6-16 | 50min |  |  |  | 高，优先 | 1200 | 3000 | 1400 | PP 25T&PP 15T
44 | 阳极氧化7 | 6-16 | 50min |  |  |  | 高，优先 | 2700 | 3000 | 1400 | PP 25T&PP 15T
45 | 阳极氧化8 | 6-16 | 50min |  |  |  | 高，优先 | 2700 | 3000 | 1400 | PP 25T&PP 15T
46 | 阳极氧化9 | 6-16 | 50min |  |  |  | 高，优先 | 2700 | 3000 | 1400 | PP 25T&PP 15T
47 | 阳极氧化10 | 6-16 | 50min |  |  |  | 高，优先 | 2700 | 3000 | 1400 | PP 25T&PP 15T
48 | 水洗 | RT | 60S | 23 |  |  |  | 800 | 3000 | 1400 | PP 25T&PP 12T
49 | 水洗 | RT | 60S | 24 |  |  |  | 800 | 3000 | 1400 | PP 25T&PP 12T
50 | 水洗 | RT | 60S | 25 |  |  |  | 800 | 3000 | 1400 | PP 25T&PP 12T
51 | 测膜厚位 |  |  | 26 |  |  |  | 1000 |  |  | SUS304+PP
52 | 超声波水洗 | 7-12 | 180S | 27 |  |  |  | 1000 | 3000 | 1400 | SUS304 3T | Օ
53 | 超声波染色前处理R400 | 20-50 | 240S | 28 |  |  | 高，优先 | 1000 | 3000 | 1400 | SUS316 3T | Օ
54 | 超声波水洗 | 20-50 | 180S | 29 |  |  |  | 1000 | 3000 | 1400 | SUS304 3T | Օ |  | 第6台车
55 | 超声波染色前处理R400 | 20-50 | 240S | 30 |  |  | 高，优先 | 1000 | 3000 | 1400 | SUS316 3T | Օ
56 | 超声波水洗 | 20-50 | 180S | 31 |  |  |  | 1000 | 3000 | 1400 | SUS304 3T | Օ
57 | 超声波染色前处理R400 | 20-50 | 240S | 32 |  |  | 高，优先 | 1000 | 3000 | 1400 | SUS316 3T | Օ
58 | 超声波水洗 | 20-50 | 180S | 33 |  |  |  | 1000 | 3000 | 1400 | SUS304 3T | Օ
59 | 脱脂 | 50-60 | 120S | 34 |  |  | 高，优先 | 800 | 3000 | 1400 | SUS304 3T | Օ
60 | 水洗 | RT | 60S | 35 |  |  |  | 800 | 3000 | 1400 | PP 25T&PP 12T
61 | 水洗 | RT | 60S | 36 |  |  |  | 800 | 3000 | 1400 | PP 25T&PP 12T
62 | 剥黑膜 | RT | 120S | 37 |  |  | 高，优先 | 800 | 3000 | 1400 | PP 25T&PP 15T
63 | 水洗 | RT | 60S | 38 |  |  |  | 800 | 3000 | 1400 | PP 25T&PP 12T
64 | 水洗 | RT | 60S | 39 |  |  |  | 800 | 3000 | 1400 | PP 25T&PP 12T
65 | 交换车 |  | 50S | 40 |  |  |  | 800 |  |  | SUS304+PP
66 | 交换车 |  | - | 41 |  |  |  | 800 |  |  | SUS304+PP |  | 第7台车
67 | 超声波染色前处理R400 | 20-50 | 180S | 42 |  |  | 高，优先 | 1000 | 3000 | 1400 | SUS316 3T | Օ
68 | 超声波水洗 | 20-50 | 60S | 43 |  |  |  | 1000 | 3000 | 1400 | SUS304 3T | Օ
69 | 浸泡R400 | 20-50 | 120S | 44 |  |  | 高，优先 | 800 | 3000 | 1400 | PP 25T&PP 15T
70 | 水洗 | RT | 60S | 45 |  |  |  | 800 | 3000 | 1400 | PP 25T&PP 12T
71 | 超声波水洗 | 7-12 | 60S | 46 |  |  |  | 1000 | 3000 | 1400 | SUS304 3T
72 | 顶喷水洗 | RT | 60S | 47 |  |  |  | 800 | 3000 | 1400 | PP 25T&PP 12T |  |  | 第8台车
73 | 染色前水洗 | RT | 60S | 48 |  |  |  | 800 | 3000 | 1400 | PP 25T&PP 12T
74 | 染色1（双长边溢流，即100+800+100=1000m | 15-55 | 10-15min | 49 | 49 | 任选一 | 高，优先 | 1000 | 3000 | 1400 | PP 25T&PP 15T
75 | 水洗 | RT | 60S | 50 | 50 |  |  | 800 | 3000 | 1400 | PP 25T&PP 12T
76 | 染色2（双长边溢流，即100+800+100=1000m | 15-55 | 10-15min |  | 返回再来一次 |  | 高，优先 | 1000 | 3000 | 1400 | PP 25T&PP 15T
77 | 水洗 | RT | 60S |  |  |  |  | 800 | 3000 | 1400 | PP 25T&PP 12T
78 | 染色3（双长边溢流，即100+800+100=1000m | 15-55 | 10-15min |  |  |  | 高，优先 | 1000 | 3000 | 1400 | PP 25T&PP 15T
79 | 水洗 | RT | 60S |  |  |  |  | 800 | 3000 | 1400 | PP 25T&PP 12T
80 | 水洗 | RT | 60S | 51 | 51 |  |  | 800 | 3000 | 1400 | PP 25T&PP 12T |  | 第9台车
81 | 测色差位 |  |  | 52 | 52 |  |  | 1000 |  |  | SUS304+PP
82 | 染色4（双长边溢流，即100+800+100=1000m | 15-55 | 10-15min |  |  |  | 高，优先 | 1000 | 3000 | 1400 | PP 25T&PP 15T
83 | 水洗 | RT | 60S |  |  |  |  | 800 | 3000 | 1400 | PP 25T&PP 12T
84 | 染色5（双长边溢流，即100+800+100=1000m | 15-55 | 10-15min |  |  |  | 高，优先 | 1000 | 3000 | 1400 | PP 25T&PP 15T
85 | 水洗 | RT | 60S |  |  |  |  | 800 | 3000 | 1400 | PP 25T&PP 12T
86 | 染色6（双长边溢流，即100+800+100=1000m | 15-55 | 10-15min |  |  |  | 高，优先 | 1000 | 3000 | 1400 | PP 25T&PP 15T
87 | 水洗 | RT | 60S |  |  |  |  | 800 | 3000 | 1400 | PP 25T&PP 12T
88 | 水洗 | RT | 60S | 53 |  |  |  | 800 | 3000 | 1400 | PP 25T&PP 12T |  |  | 第10台车
89 | 测色差位 |  | 180S |  |  |  |  | 1000 |  |  | SUS304+PP
90 | 水洗 | RT | 60S |  |  |  |  | 800 | 3000 | 1400 | PP 25T&PP 12T
91 | 染色7（双长边溢流，即100+800+100=1000m | 15-55 | 10-15min |  |  |  | 高，优先 | 1000 | 3000 | 1400 | PP 25T&PP 15T
92 | 水洗 | RT | 60S |  |  |  |  | 800 | 3000 | 1400 | PP 25T&PP 12T
93 | 染色8（双长边溢流，即100+800+100=1000m | 15-55 | 10-15min |  |  |  | 高，优先 | 1000 | 3000 | 1400 | PP 25T&PP 15T
94 | 水洗 | RT | 60S |  |  |  |  | 800 | 3000 | 1400 | PP 25T&PP 12T
95 | 染色9（双长边溢流，即100+800+100=1000m | 15-55 | 10-15min |  |  |  | 高，优先 | 1000 | 3000 | 1400 | PP 25T&PP 15T
96 | 水洗 | RT | 60S |  |  |  |  | 800 | 3000 | 1400 | PP 25T&PP 12T |  | 第11台车
97 | 水洗 | RT | 60S |  |  |  |  | 800 | 3000 | 1400 | PP 25T&PP 12T
98 | 测色差位 |  | 180S |  |  |  |  | 1000 |  |  | SUS304+PP
99 | 水洗 | RT | 60S | 54 |  |  |  | 800 | 3000 | 1400 | PP 25T&PP 12T
100 | 预封孔（无镍） | 90-100 | 10min | 55 | 任选一 |  | 高，优先 | 1100 | 3000 | 1400 | SUS304 3T | Օ
101 | 预封孔（无镍） | 90-100 | 10min |  |  |  | 高，优先 | 1100 | 3000 | 1400 | SUS304 3T | Օ
102 | 预封孔（无镍） | 90-100 | 10min |  |  |  | 高，优先 | 1100 | 3000 | 1400 | SUS304 3T | Օ
103 | 预封孔（无镍） | 90-100 | 10min |  |  |  | 高，优先 | 1100 | 3000 | 1400 | SUS304 3T | Օ
104 | 预封孔（无镍） | 90-100 | 10min |  |  |  | 高，优先 | 1100 | 3000 | 1400 | SUS304 3T | Օ
105 | 预封孔（无镍） | 90-100 | 10min |  |  |  | 高，优先 | 1100 | 3000 | 1400 | SUS304 3T | Օ
106 | 水洗/封孔 | 90-100 | 90S | 56 |  |  |  | 1000 | 3000 | 1400 | SUS304 3T | Օ
107 | 水洗/封孔 | 90-100 | 90S | 57 |  |  |  | 1000 | 3000 | 1400 | SUS304 3T | Օ
108 | 封孔 | 90-100 | 45min | 58 | 任选一 |  | 高，优先 | 1000 | 3000 | 1400 | SUS304 3T | Օ
109 | 封孔 | 90-100 | 45min |  |  |  | 高，优先 | 1000 | 3000 | 1400 | SUS304 3T | Օ
110 | 封孔 | 90-100 | 45min |  |  |  | 高，优先 | 1000 | 3000 | 1400 | SUS304 3T | Օ
111 | 封孔 | 90-100 | 45min |  |  |  | 高，优先 | 1000 | 3000 | 1400 | SUS304 3T | Օ
112 | 封孔 | 90-100 | 45min |  |  |  | 高，优先 | 1000 | 3000 | 1400 | SUS304 3T | Օ
113 | 封孔 | 90-100 | 45min |  |  |  | 高，优先 | 1000 | 3000 | 1400 | SUS304 3T | Օ
114 | 热水洗 | 80-90 | 90S | 59 |  |  |  | 800 | 3000 | 1400 | SUS304 3T | Օ |  | 第12台车
115 | 顶喷水洗 | RT | 60S | 60 |  |  |  | 800 | 3000 | 1400 | PP 25T&PP 12T
116 | 酸洗（超声波） | RT-50 | 180S | 61 |  |  | 高，优先 | 1000 | 3000 | 1400 | SUS304 3T | Օ
117 | 取料位 |  | 60S | 62 |  |  |  | 1000 |  |  | SUS304+PP
118 | 水洗 | RT | 60S | 63 |  |  |  | 800 | 3000 | 1400 | PP 25T&PP 12T
119 | 水洗 | RT | 60S | 64 |  |  |  | 800 | 3000 | 1400 | PP 25T&PP 12T
120 | 超声波热水洗 | 60-70 | 60S | 65 |  |  |  | 1000 | 3000 | 1400 | SUS304 3T | Օ
121 | 超声波热水洗 | 60-70 | 60S | 66 |  |  |  | 1000 | 3000 | 1400 | SUS304 3T | Օ
122 | 热水洗 | 80-90 | 60S | 67 |  |  |  | 800 | 3000 | 1400 | SUS304 3T | Օ
123 | 烘干一 | 60-85 | 25min | 68 | 任选一 |  | 高，优先 | 800 | 3000 | 1400 | SUS304 3T | Օ
124 | 烘干二 | 60-85 | 25min |  |  |  | 高，优先 | 800 | 3000 | 1400 | SUS304 3T | Օ
125 | 烘干三 | 60-85 | 25min |  |  |  | 高，优先 | 800 | 3000 | 1400 | SUS304 3T | Օ
126 | 烘干四 | 60-85 | 25min |  |  |  | 高，优先 | 800 | 3000 | 1400 | SUS304 3T | Օ
127 | 烘干五 | 60-85 | 25min |  |  |  | 高，优先 | 800 | 3000 | 1400 | SUS304 3T | Օ
128 | 换线交换车 |  | 35S | 70 |  |  |  | 800 | - | - | SUS304+PP
129 | 下料 |  | 35S | 69 |  |  |  | 800 | - | - | SUS304
水洗最低等级
[7 empty] | 1 | 普通
[7 empty] | 2 | 中等 | 非重点功能槽
[7 empty] | 3 | 高等 | 重点功能槽